## Before Vacuum Test
Battery No. | Mass (g) | Length (mm) | OCV (V) | Diameter (mm) | Capacity (Ah)
1 | 26.24 | 50.09 | 1.228 | 12.98 | 1667
2 | 26.23 | 50 | 1.296 | 13.11 | 1629
3 | 26.23 | 50 | 1.294 | 12.87 | 1646
4 | 26.08 | 49.95 | 1.302 | 13.22 | 1624
5 | 26.42 | 49.99 | 1.315 | 13.41 | 1734
6 | 26.5 | 50.07 | 1.315 | 13.23 | 1721
7 | 26.45 | 50.01 | 1.315 | 13.31 | 1744
8 | 26.31 | 49.99 | 1.315 | 13.52 | 1714
9 | 26.29 | 49.55 | 1.315 | 13.25 | 1661
10 | 26.33 | 50.11 | 1.315 | 13.12 | 1674
11 | 26.32 | 50.03 | 1.315 | 13.3 | 1672
12 | 26.24 | 50.11 | 1.315 | 13.12 | 1660
13 | 26.41 | 50.03 | 1.315 | 13.11 | 1692
14 | 26.42 | 50.05 | 1.315 | 13.27 | 1714
15 | 26.36 | 50.13 | 1.315 | 13.24 | 1727
16 | 26.17 | 50.05 | 1.315 | 13.33 | 1691
17 | 26.39 | 50 | 1.315 | 13.19 | 1497
18 | 26.39 | 50.09 | 1.315 | 13.2 | 1673
19 | 26.19 | 50.13 | 1.315 | 13.27 | 1679
20 | 26.45 | 50.17 | 1.315 | 13.33 | 1704
21 | 26.43 | 50.06 | 1.315 | 13.31 | 1679
22 | 26.42 | 50.06 | 1.315 | 13.28 | 1669
23 | 26.28 | 50.1 | 1.315 | 13.4 | 1653
24 | 26.36 | 50.12 | 1.315 | 13.28 | 1631
25 | 26.54 | 50.15 | 1.315 | 13.18 | 1724
26 | 26.51 | 50.08 | 1.316 | 13.18 | 1717
27 | 26.51 | 50.02 | 1.316 | 13.3 | 1461
28 | 26.48 | 50.15 | 1.316 | 13.18 | 1717
29 | 26.32 | 50.07 | 1.316 | 13.13 | 1680
30 | 26.56 | 50.05 | 1.316 | 13.14 | 1711
31 | 26.48 | 50.12 | 1.315 | 13.13 | 1679
32 | 26.58 | 50.05 | 1.316 | 13.28 | 1659
33 | 26.42 | 50.12 | 1.315 | 13.23 | 1713
34 | 26.47 | 50.05 | 1.315 | 13.22 | 1686
35 | 26.48 | 50.12 | 1.315 | 13.2 | 1668
36 | 26.49 | 50.11 | 1.316 | 13.15 | 1723
37 | 26.4 | 50.01 | 1.316 | 13.14 | 1458
38 | 26.46 | 50.17 | 1.315 | 13.23 | 1739
39 | 26.41 | 50.08 | 1.315 | 13.23 | 1698
40 | 26.48 | 50.16 | 1.316 | 13.16 | 1725

## After Vacuum Test
Battery No. | Mass (g) | Length (mm) | OCV (V) | Diameter (mm) | Capacity (Ah)
1 | 26.26 | 50.15 | 1.342 | 13.94 | 1704
2 | 26.27 | 50.06 | 1.348 | 13.95 | 1688
3 | 26.25 | 50.02 | 1.349 | 14 | 1687
4 | 26.11 | 50.11 | 1.349 | 14.09 | 1638
5 | 26.43 | 50.01 | 1.358 | 14 | 1667
6 | 26.49 | 50.11 | 1.362 | 14 | 1653
7 | 26.44 | 50.09 | 1.358 | 13.9 | 1655
8 | 26.31 | 50.04 | 1.359 | 14.05 | 1692
9 | 26.28 | 50.09 | 1.351 | 14 | 1663
10 | 26.33 | 50.1 | 1.35 | 14.06 | 1685
11 | 26.3 | 50.06 | 1.351 | 14.09 | 1691
12 | 26.2 | 50.04 | 1.351 | 14.02 | 1683
13 | 26.41 | 50.09 | 1.361 | 13.98 | 1698
14 | 26.41 | 50.05 | 1.361 | 13.95 | 1693
15 | 26.35 | 50.19 | 1.362 | 14.07 | 1727
16 | 26.15 | 50.09 | 1.361 | 14.02 | 1693
17 | 26.39 | 50.2 | 1.247 | 13.99 | 1728
18 | 26.39 | 50.09 | 1.361 | 14 | 1696
19 | 26.21 | 50.06 | 1.361 | 14.1 | 1694
20 | 26.44 | 50.1 | 1.361 | 14.05 | 1713
21 | 26.42 | 49.98 | 1.348 | 14.02 | 1497
22 | 26.42 | 50.09 | 1.351 | 14.08 | 1535
23 | 26.27 | 50.15 | 1.35 | 14.14 | 1520
24 | 26.35 | 50.11 | 1.351 | 14.08 | 1527
25 | 26.54 | 50.08 | 1.358 | 14.04 | 1634
26 | 26.5 | 50.05 | 1.362 | 14 | 1617
27 | 26.52 | 50.25 | 1.355 | 14.01 | 1654
28 | 26.47 | 50.19 | 1.362 | 14.04 | 1647
29 | 26.32 | 50.03 | 1.353 | 14.05 | 1581
30 | 26.56 | 50.09 | 1.354 | 13.88 | 1599
31 | 26.48 | 50.11 | 1.354 | 13.88 | 1584
32 | 26.58 | 50.21 | 1.354 | 14.16 | 1583
33 | 26.43 | 50.04 | 1.362 | 13.86 | 1584
34 | 26.47 | 50.07 | 1.342 | 14.01 | 1567
35 | 26.43 | 50.05 | 1.355 | 13.89 | 1556
36 | 26.48 | 50.07 | 1.363 | 13.89 | 1595
37 | 26.41 | 50.05 | 1.356 | 13.95 | 1575
38 | 26.44 | 49.99 | 1.364 | 14.02 | 1553
39 | 26.39 | 50.09 | 1.354 | 13.88 | 1534
40 | 26.46 | 50.15 | 1.355 | 13.83 | 1556

## After Vibration Test
Battery No. | Mass (g) | Length (mm) | OCV (V) | Diameter (mm) | Capacity (Ah)
1 | 26.27 | 50.08 | 1.35 | 14.07 | 1600
2 | 26.26 | 50 | 1.34 | 14.06 | 1593
3 | 26.26 | 50.03 | 1.34 | 14.07 | 1583
4 | 26.09 | 50.1 | 1.34 | 14 | 1561
5 | 26.43 | 50.12 | 1.35 | 14.14 | 1596
6 | 26.49 | 50.06 | 1.35 | 14.04 | 1604
7 | 26.44 | 50.09 | 1.35 | 13.98 | 1596
8 | 26.31 | 50.09 | 1.35 | 14 | 1580
9 | 26.29 | 50.07 | 1.35 | 13.92 | 1579
10 | 26.33 | 50.08 | 1.35 | 13.97 | 1594
11 | 26.29 | 50.06 | 1.35 | 13.92 | 1592
12 | 26.23 | 50.08 | 1.35 | 13.99 | 1569
13 | 26.4 | 50.09 | 1.35 | 13.99 | 1557
14 | 26.4 | 50.07 | 1.35 | 14.08 | 1571
15 | 26.36 | 50.11 | 1.35 | 13.91 | 1582
16 | 26.16 | 50.05 | 1.35 | 13.94 | 1555
17 | 26.4 | 50.05 | 1.35 | 13.9 | 1575
18 | 26.38 | 50.05 | 1.35 | 13.84 | 1555
19 | 26.25 | 50.11 | 1.35 | 13.86 | 1552
20 | 26.47 | 50.1 | 1.35 | 13.97 | 1586
21 | 26.47 | 50.07 | 1.35 | 13.97 | 1545
22 | 26.45 | 50.07 | 1.35 | 14.01 | 1568
23 | 26.3 | 50.12 | 1.35 | 14.03 | 1542
24 | 26.38 | 50.13 | 1.35 | 14.09 | 1544
25 | 26.56 | 50.18 | 1.35 | 13.99 | 1576
26 | 26.52 | 50.05 | 1.36 | 14 | 1571
27 | 26.52 | 50.05 | 1.35 | 13.97 | 1551
28 | 26.49 | 50.06 | 1.36 | 14.14 | 1583
29 | 26.35 | 50.01 | 1.35 | 13.89 | 1552
30 | 26.57 | 50.07 | 1.35 | 13.93 | 1562
31 | 26.49 | 50.04 | 1.35 | 13.97 | 1570
32 | 26.62 | 50.07 | 1.35 | 14.1 | 1560
33 | 26.46 | 50.07 | 1.36 | 14.17 | 1570
34 | 26.51 | 50.04 | 1.35 | 14.05 | 1571
35 | 26.48 | 50.07 | 1.35 | 14.04 | 1563
36 | 26.52 | 50.09 | 1.36 | 14.04 | 1597
37 | 26.46 | 50.04 | 1.36 | 14.08 | 1594
38 | 26.44 | 50.06 | 1.36 | 13.99 | 1588
39 | 26.43 | 50.1 | 1.35 | 14.09 | 1565
40 | 26.49 | 50.11 | 1.35 | 14.09 | 1584

## Comparison Before & After VacT
Battery No | Mass |  |  | OCV |  |  | Capacity
| Before Vacuum Test [g] | After Vacuum Test [g] | Change [%]* (<0.1) | Before Vacuum Test [V] | After Vacuum Test [V] | Change [%]* (<0.1) | Before Vacuum Test [Ah] | After Vacuum Test [Ah] | Change [%]* (<5)
1 | 26.24 | 26.26 | 0.08 | 1.228 | 1.342 |  | 1.667 | 1.704 | -2.22
2 | 26.23 | 26.27 | 0.15 | 1.296 | 1.348 |  | 1.629 | 1.688 | -3.62
3 | 26.23 | 26.25 | 0.08 | 1.294 | 1.349 |  | 1.646 | 1.687 | -2.49
4 | 26.08 | 26.11 | 0.12 | 1.302 | 1.349 |  | 1.624 | 1.638 | -0.86
5 | 26.42 | 26.43 | 0.04 | 1.315 | 1.358 |  | 1.734 | 1.667 | 3.86
6 | 26.5 | 26.49 | 0.04 | 1.315 | 1.362 |  | 1.721 | 1.653 | 3.95
7 | 26.45 | 26.44 | 0.04 | 1.315 | 1.358 |  | 1.744 | 1.655 | 5.1
8 | 26.31 | 26.31 | 0 | 1.315 | 1.359 |  | 1.714 | 1.692 | 1.28
9 | 26.29 | 26.28 | 0.04 | 1.315 | 1.351 |  | 1.661 | 1.663 | -0.12
10 | 26.33 | 26.33 | 0 | 1.315 | 1.35 |  | 1.674 | 1.685 | -0.66
11 | 26.32 | 26.3 | 0.08 | 1.315 | 1.351 |  | 1.672 | 1.691 | -1.14
12 | 26.24 | 26.2 | 0.15 | 1.315 | 1.351 |  | 1.66 | 1.683 | -1.39
13 | 26.41 | 26.41 | 0 | 1.315 | 1.361 |  | 1.692 | 1.698 | -0.35
14 | 26.42 | 26.41 | 0.04 | 1.315 | 1.361 |  | 1.714 | 1.693 | 1.23
15 | 26.36 | 26.35 | 0.04 | 1.315 | 1.362 |  | 1.727 | 1.727 | 0
16 | 26.17 | 26.15 | 0.08 | 1.315 | 1.361 |  | 1.691 | 1.693 | -0.12
17 | 26.39 | 26.39 | 0 | 1.315 | 1.247 |  | 1.497 | 1.728 | -15.43
18 | 26.39 | 26.39 | 0 | 1.315 | 1.361 |  | 1.673 | 1.696 | -1.37
19 | 26.19 | 26.21 | 0.08 | 1.315 | 1.361 |  | 1.679 | 1.694 | -0.89
20 | 26.45 | 26.44 | 0.04 | 1.315 | 1.361 |  | 1.704 | 1.713 | -0.53
21 | 26.43 | 26.42 | 0.04 | 1.315 | 1.348 |  | 1.679 | 1.497 | 10.84
22 | 26.42 | 26.42 | 0 | 1.315 | 1.351 |  | 1.669 | 1.535 | 8.03
23 | 26.28 | 26.27 | 0.04 | 1.315 | 1.35 |  | 1.653 | 1.52 | 8.05
24 | 26.36 | 26.35 | 0.04 | 1.315 | 1.351 |  | 1.631 | 1.527 | 6.38
25 | 26.54 | 26.54 | 0 | 1.315 | 1.358 |  | 1.724 | 1.634 | 5.22
26 | 26.51 | 26.5 | 0.04 | 1.316 | 1.362 |  | 1.717 | 1.617 | 5.82
27 | 26.51 | 26.52 | 0.04 | 1.316 | 1.355 |  | 1.461 | 1.654 | -13.21
28 | 26.48 | 26.47 | 0.04 | 1.316 | 1.362 |  | 1.717 | 1.647 | 4.08
29 | 26.32 | 26.32 | 0 | 1.316 | 1.353 |  | 1.68 | 1.581 | 5.89
30 | 26.56 | 26.56 | 0 | 1.316 | 1.354 |  | 1.711 | 1.599 | 6.55
31 | 26.48 | 26.48 | 0 | 1.315 | 1.354 |  | 1.679 | 1.584 | 5.66
32 | 26.58 | 26.58 | 0 | 1.316 | 1.354 |  | 1.659 | 1.583 | 4.58
33 | 26.42 | 26.43 | 0.04 | 1.315 | 1.362 |  | 1.713 | 1.584 | 7.53
34 | 26.47 | 26.47 | 0 | 1.315 | 1.342 |  | 1.686 | 1.567 | 7.06
35 | 26.48 | 26.43 | 0.19 | 1.315 | 1.355 |  | 1.668 | 1.556 | 6.71
36 | 26.49 | 26.48 | 0.04 | 1.316 | 1.363 |  | 1.723 | 1.595 | 7.43
37 | 26.4 | 26.41 | 0.04 | 1.316 | 1.356 |  | 1.458 | 1.575 | -8.02
38 | 26.46 | 26.44 | 0.08 | 1.315 | 1.364 |  | 1.739 | 1.553 | 10.7
39 | 26.41 | 26.39 | 0.08 | 1.315 | 1.354 |  | 1.698 | 1.534 | 9.7
40 | 26.48 | 26.46 | 0.08 | 1.316 | 1.355 |  | 1.725 | 1.556 | 9.8

## Comparison Before & After VibT
Battery No | Mass |  |  | OCV |  |  | Capacity |  |  | *Impedance [mΩ]
| Before Vibration Test [g] | After Vibration Test [g] | Change [%]* (<0.1) | Before Vibration Test [V] | After Vibration Test [V] | Change [%]* (<0.1) | Before Vibration Test [Ah] | After Vibration Test [Ah] | Change [%]* (<5)
1 | 26.26 | 26.27 | 0.04 | 1.342 | 1.35 | 0.596 | 1.704 | 1.71 | -3.5 | 65.8
2 | 26.27 | 26.26 | 0.04 | 1.348 | 1.34 | 0.59 | 1.688 | 1.62 | 4.03 | 65.7
3 | 26.25 | 26.26 | 0.04 | 1.349 | 1.34 | 0.67 | 1.687 | 1.621 | 6.16 | 65.8
4 | 26.11 | 26.09 | 0.08 | 1.349 | 1.34 | 0.67 | 1.638 | 1.561 | 4.7 | 68.7
5 | 26.43 | 26.43 | 0 | 1.358 | 1.35 | 0.59 | 1.667 | 1.596 | 4.26 | 68.1
6 | 26.49 | 26.49 | 0 | 1.362 | 1.35 | 0.88 | 1.653 | 1.604 | 2.96 | 66.9
7 | 26.44 | 26.44 | 0 | 1.358 | 1.35 | 0.59 | 1.655 | 1.596 | 3.56 | 66.9
8 | 26.31 | 26.31 | 0 | 1.359 | 1.35 | 0.66 | 1.692 | 1.58 | 6.62 | 68.1
9 | 26.28 | 26.29 | 0.04 | 1.351 | 1.35 | 0.07 | 1.663 | 1.581 | 4.931 | 66.9
10 | 26.33 | 26.33 | 0 | 1.35 | 1.35 | 0 | 1.685 | 1.61 | 4.45 | 65.7
11 | 26.3 | 26.29 | 0.04 | 1.351 | 1.35 | 0.07 | 1.691 | 1.62 | 4.2 | 65.6
12 | 26.2 | 26.23 | 0.11 | 1.351 | 1.35 | 0.07 | 1.683 | 1.569 | 6.77 | 67.5
13 | 26.41 | 26.4 | 0.04 | 1.361 | 1.35 | 0.8 | 1.698 | 1.557 | 8.3 | 68.7
14 | 26.41 | 26.4 | 0.04 | 1.361 | 1.35 | 0.8 | 1.693 | 1.571 | 7.21 | 68.7
15 | 26.35 | 26.36 | 0.04 | 1.362 | 1.35 | 0.88 | 1.727 | 1.582 | 8.4 | 66.2
16 | 26.15 | 26.16 | 0.04 | 1.361 | 1.35 | 0.8 | 1.693 | 1.555 | 8.15 | 68.1
17 | 26.39 | 26.4 | 0.04 | 1.247 | 1.35 | 8.26 | 1.728 | 1.575 | 8.85 | 70.6
18 | 26.39 | 26.38 | 0.04 | 1.361 | 1.35 | 0.8 | 1.696 | 1.555 | 8.3 | 68.1
19 | 26.21 | 26.25 | 0.15 | 1.361 | 1.35 | 0.8 | 1.694 | 1.552 | -18.06 | 69.4
20 | 26.44 | 26.47 | 0.11 | 1.361 | 1.35 | 0.8 | 1.713 | 1.586 | 7.41 | 67.5
21 | 26.42 | 26.47 | 0.19 | 1.35 | 1.35 | 0 | 1.497 | 1.545 | -3.21 | 67.5
22 | 26.42 | 26.45 | 0.11 | 1.35 | 1.35 | 0 | 1.535 | 1.568 | -2.15 | 65.6
23 | 26.27 | 26.3 | 0.11 | 1.35 | 1.35 | 0 | 1.52 | 1.542 | -1.45 | 68.1
24 | 26.35 | 26.38 | 0.11 | 1.35 | 1.35 | 0 | 1.527 | 1.544 | -1.11 | 68.1
25 | 26.54 | 26.56 | 0.08 | 1.358 | 1.35 | 0.59 | 1.634 | 1.576 | 3.55 | 68.7
26 | 26.5 | 26.52 | 0.08 | 1.36 | 1.36 | 0 | 1.617 | 1.571 | 2.84 | 70
27 | 26.52 | 26.52 | 0 | 1.35 | 1.35 | 0 | 1.654 | 1.6 | 6.23 | 70.1
28 | 26.47 | 26.49 | 0.08 | 1.36 | 1.36 | 0 | 1.647 | 1.583 | 3.89 | 69.4
29 | 26.32 | 26.35 | 0.11 | 1.35 | 1.35 | 0 | 1.581 | 1.552 | 1.83 | 69.4
30 | 26.56 | 26.57 | 0.04 | 1.35 | 1.35 | 0 | 1.599 | 1.562 | 2.31 | 70
31 | 26.48 | 26.49 | 0.04 | 1.35 | 1.35 | 0 | 1.584 | 1.57 | 0.88 | 66.9
32 | 26.58 | 26.62 | 0.15 | 1.35 | 1.35 | 0 | 1.583 | 1.56 | 1.45 | 69.4
33 | 26.43 | 26.46 | 0.11 | 1.36 | 1.36 | 0 | 1.584 | 1.57 | 0.88 | 68.7
34 | 26.47 | 26.51 | 0.15 | 1.342 | 1.35 | 0.6 | 1.567 | 1.571 | -0.26 | 70
35 | 26.43 | 26.48 | 0.19 | 1.35 | 1.35 | 0 | 1.556 | 1.563 | -0.45 | 66.9
36 | 26.48 | 26.52 | 0.15 | 1.36 | 1.36 | 0 | 1.595 | 1.597 | -0.13 | 67.5
37 | 26.41 | 26.46 | 0.19 | 1.35 | 1.36 | 0 | 1.575 | 1.594 | -1.21 | 70.1
38 | 26.44 | 26.44 | 0 | 1.36 | 1.36 | 0 | 1.553 | 1.588 | -2.25 | 70
39 | 26.39 | 26.43 | 0.15 | 1.35 | 1.35 | 0 | 1.534 | 1.565 | -2.02 | 66.9
40 | 26.46 | 26.49 | 0.11 | 1.35 | 1.35 | 0 | 1.556 | 1.584 | -1.8 | 67.5

## Selected Batteries
SET 1 | [5 empty] | SET 2
| Cell No. | OCV [V] | Mass [g] | Capacity [Ah] | Impedance [mΩ] |  | Cell No. | OCV [V] | Mass [g] | Capacity [Ah] | Impedance [mΩ]
Series 1 | 6 | 1.36 | 26.49 | 1.604 | 66.9 | Series 1 | 5 | 1.36 | 26.43 | 1.596 | 68.1
| 7 | 1.36 | 26.44 | 1.596 | 66.9 |  | 23 | 1.36 | 26.3 | 1.542 | 68.1
| 9 | 1.36 | 26.29 | 1.581 | 66.9 |  | 24 | 1.36 | 26.38 | 1.544 | 68.1
Series 2 | 31 | 1.36 | 26.49 | 1.57 | 66.9 | Series 2 | 28 | 1.36 | 26.49 | 1.583 | 69.4
| 35 | 1.36 | 26.58 | 1.563 | 66.9 |  | 29 | 1.36 | 26.35 | 1.552 | 69.4
| 39 | 1.36 | 26.43 | 1.565 | 66.9 |  | 32 | 1.36 | 26.62 | 1.56 | 69.4
SET 3 | [5 empty] | SET 4
| Cell No. | OCV [V] | Mass [g] | Capacity [Ah] | Impedance [mΩ] |  | Cell No. | OCV [V] | Mass [g] | Capacity [Ah] | Impedance [mΩ]
Series 1 | 4 | 1.36 | 26.09 | 1.561 | 68.7 | Series 1 | 26 | 1.36 | 26.52 | 1.571 | 70
| 25 | 1.36 | 26.56 | 1.576 | 68.7 |  | 30 | 1.36 | 26.57 | 1.62 | 70
| 33 | 1.36 | 26.46 | 1.7 | 68.7 |  | 37 | 1.36 | 26.46 | 1.594 | 70.1
Series 2 | 21 | 1.36 | 26.47 | 1.545 | 67.5 | Series 2 | 2 | 1.36 | 26.26 | 1.62 | 65.7
| 36 | 1.36 | 26.52 | 1.597 | 67.5 |  | 22 | 1.36 | 26.45 | 1.568 | 65.6
| 40 | 1.36 | 26.49 | 1.584 | 67.5 |  | 11 | 1.36 | 26.29 | 1.62 | 65.6
SET 5
| Cell No. | OCV [V] | Mass [g] | Capacity [Ah] | Impedance [mΩ]
Series 1 | 38 | 1.36 | 26.44 | 1.588 | 70
| 34 | 1.36 | 26.51 | 1.571 | 70
| 27 | 1.36 | 26.52 | 1.6 | 70.1
Series 2 | 10 | 1.36 | 26.33 | 1.61 | 65.7
| 3 | 1.36 | 26.26 | 1.621 | 65.8
| 1 | 1.36 | 26.27 | 1.71 | 65.8