## Before Vacuum Test
Battery No. | Mass (g) | Length (mm) | OCV (V) | Diameter (mm) | Capacity (Ah)
1 | 26.41 | 50.15 | 1.36 | 14.05 | 981
2 | 26.34 | 50.15 | 1.36 | 14.04 | 1374
3 | 26.4 | 50.15 | 1.36 | 14.05 | 1388
4 | 26.27 | 50.15 | 1.36 | 14.09 | 1363
5 | 26.44 | 50.09 | 1.36 | 14 | 1304
6 | 26.5 | 50.15 | 1.36 | 14.04 | 856
7 | 26.38 | 50.25 | 1.36 | 14.05 | 1365
8 | 26.33 | 50.17 | 1.36 | 13.87 | 1379
9 | 26.37 | 50.14 | 1.36 | 14.03 | 1069
10 | 26.33 | 50.12 | 1.36 | 14.07 | 1321
11 | 26.34 | 50.12 | 1.36 | 14.09 | 1331
12 | 26.39 | 50.12 | 1.36 | 14.07 | 1356
13 | 26.42 | 50.12 | 1.36 | 14.06 | 1331
14 | 26.54 | 50.11 | 1.36 | 14.1 | 1341
15 | 26.37 | 50.11 | 1.36 | 14.07 | 1318
16 | 26.33 | 50.12 | 1.36 | 14.07 | 1320
17 | 26.61 | 50.13 | 1.36 | 14.08 | 1347
18 | 26.33 | 50.14 | 1.36 | 14.06 | 1316
19 | 26.37 | 50.16 | 1.36 | 14.13 | 1319
20 | 26.4 | 50.15 | 1.36 | 14.11 | 1305
21 | 26.31 | 50.14 | 1.36 | 14.04 | 1340
22 | 26.3 | 50.16 | 1.36 | 14.02 | 1334
23 | 26.75 | 50.17 | 1.36 | 14.12 | 1345
24 | 26.24 | 50.17 | 1.36 | 14.13 | 1326
25 | 26.5 | 50.17 | 1.36 | 14.09 | 1335
26 | 26.49 | 50.16 | 1.36 | 14.12 | 1359
27 | 26.54 | 50.15 | 1.36 | 14.12 | 1344
28 | 26.53 | 50.15 | 1.36 | 14.08 | 1344
29 | 26.25 | 50.13 | 1.36 | 14.12 | 1410
30 | 26.25 | 50.15 | 1.36 | 14.11 | 1487
31 | 26.33 | 50.14 | 1.36 | 14.06 | 1439
32 | 26.3 | 50.15 | 1.36 | 14.08 | 1465
33 | 26.53 | 50.16 | 1.36 | 14.11 | 1437
34 | 26.3 | 50.14 | 1.36 | 14.06 | 1432
35 | 26.39 | 50.16 | 1.36 | 14.13 | 1475
36 | 26.39 | 50.16 | 1.36 | 14.13 | 1447
37 | 26.47 | 50.12 | 1.36 | 14.06 | 1483
38 | 26.45 | 50.18 | 1.36 | 14.05 | 1474
39 | 26.34 | 50.16 | 1.36 | 14.12 | 1458
40 | 26.48 | 50.13 | 1.36 | 14.12 | 1463
41 | 26.23 | 50.15 | 1.36 | 14.05 | 1471
42 | 26.21 | 50.18 | 1.36 | 14.12 | 1458
43 | 26.26 | 50.18 | 1.36 | 14.12 | 1472
44 | 26.32 | 50.12 | 1.36 | 14.12 | 1468
45 | 26.38 | 50.15 | 1.36 | 14.05 | 1475
46 | 26.4 | 50.15 | 1.36 | 14.12 | 1475
47 | 26.37 | 50.14 | 1.36 | 14.12 | 1477
48 | 26.45 | 50.15 | 1.36 | 14.1 | 1435
49 | 26.4 | 50.15 | 1.36 | 14.1 | 1438
50 | 26.31 | 50.17 | 1.36 | 14.05 | 1423
51 | 26.41 | 50.15 | 1.36 | 14.04 | 1480
52 | 26.34 | 50.15 | 1.36 | 14.07 | 1472
53 | 26.41 | 50.14 | 1.36 | 14.06 | 1478
54 | 26.46 | 50.15 | 1.36 | 14.05 | 1485
55 | 26.52 | 50.15 | 1.36 | 14.1 | 1467
56 | 26.39 | 50.15 | 1.36 | 14.05 | 1489
57 | 26.5 | 50.16 | 1.36 | 14.1 | 1499
58 | 26.42 | 50.15 | 1.36 | 14.05 | 1483
59 | 26.44 | 50.14 | 1.36 | 14.06 | 1481
60 | 26.4 | 50.15 | 1.36 | 14.04 | 1488
61 | 26.35 | 50.15 | 1.36 | 14.1 | 1490
62 | 26.23 | 50.13 | 1.36 | 14.05 | 1469
63 | 26.36 | 50.15 | 1.36 | 14.05 | 1448
64 | 26.57 | 50.16 | 1.36 | 14.07 | 1508
65 | 26.45 | 50.17 | 1.36 | 14.05 | 1524
66 | 26.53 | 50.15 | 1.36 | 14.05 | 1523
67 | 26.62 | 50.14 | 1.36 | 14.05 | 1501
68 | 26.33 | 50.15 | 1.36 | 14.05 | 1410
69 | 26.52 | 50.14 | 1.36 | 14.06 | 1465
70 | 26.56 | 50.17 | 1.36 | 14.06 | 1491
71 | 26.61 | 50.14 | 1.36 | 14.07 | 1545
72 | 26.5 | 50.13 | 1.36 | 14.06 | 1530
73 | 26.39 | 50.16 | 1.36 | 14.06 | 1536
74 | 26.5 | 50.16 | 1.36 | 14.05 | 1527
75 | 26.41 | 50.14 | 1.36 | 14.03 | 1479
76 | 26.45 | 50.15 | 1.36 | 14.06 | 1459
77 | 26.31 | 50.15 | 1.36 | 14.05 | 1522
78 | 26.36 | 50.15 | 1.36 | 14.05 | 1523
79 | 26.47 | 50.13 | 1.36 | 14.04 | 1527
80 | 26.33 | 50.16 | 1.36 | 14.06 | 1505
81 | 26.38 | 50.17 | 1.36 | 14.04 | 1509
82 | 26.31 | 50.15 | 1.36 | 14.06 | 1505
83 | 26.42 | 50.15 | 1.36 | 14.06 | 1522
84 | 26.4 | 50.15 | 1.36 | 14.06 | 1507
85 | 26.42 | 50.15 | 1.36 | 14.06 | 1520
86 | 26.4 | 50.13 | 1.36 | 14.04 | 1504
87 | 26.48 | 50.15 | 1.36 | 14.05 | 1392
88 | 26.29 | 50.15 | 1.36 | 14.04 | 1489
89 | 26.39 | 50.15 | 1.36 | 14.06 | 1497
90 | 26.4 | 50.14 | 1.36 | 14.05 | 1451
91 | 26.39 | 50.14 | 1.36 | 14.06 | 1418
92 | 26.51 | 50.16 | 1.36 | 14.04 | 1496
93 | 26.43 | 50.14 | 1.36 | 14.05 | 1472
94 | 26.52 | 50.16 | 1.36 | 14.06 | 1501
95 | 26.37 | 50.15 | 1.36 | 14.06 | 1471
96 | 26.53 | 50.15 | 1.36 | 14.06 | 1479

## After Vacuum Test
Battery No. | Mass (g) | Length (mm) | OCV (V) | Diameter (mm) | Capacity (Ah)
1 | 26.41 | 50.13 | 1.36 | 14.02 | 1499
2 | 26.33 | 50.15 | 1.36 | 14.02 | 1493
3 | 26.39 | 50.14 | 1.36 | 14.03 | 1496
4 | 26.25 | 50.12 | 1.36 | 14.02 | 1452
5 | 26.42 | 50.14 | 1.36 | 14.02 | 1457
6 | 26.49 | 50.14 | 1.36 | 14.02 | 1503
7 | 26.38 | 50.15 | 1.36 | 14.03 | 1437
8 | 26.32 | 50.15 | 1.36 | 14.03 | 1454
9 | 26.34 | 50.13 | 1.36 | 14.02 | 1073
10 | 26.36 | 50.13 | 1.36 | 14.01 | 1483
11 | 26.34 | 50.12 | 1.36 | 14.03 | 1483
12 | 26.39 | 50.12 | 1.36 | 14.01 | 1487
13 | 26.42 | 50.12 | 1.36 | 14.02 | 1504
14 | 26.52 | 50.15 | 1.36 | 14.01 | 1504
15 | 26.36 | 50.11 | 1.36 | 14.01 | 1478
16 | 26.34 | 50.1 | 1.36 | 14.01 | 1503
17 | 26.6 | 50.12 | 1.36 | 14.01 | 1512
18 | 26.33 | 50.1 | 1.36 | 14.02 | 1481
19 | 26.37 | 50.1 | 1.36 | 14.02 | 1484
20 | 26.39 | 50.12 | 1.36 | 14.02 | 1491
21 | 26.3 | 50.11 | 1.36 | 14.01 | 1499
22 | 26.28 | 50.12 | 1.36 | 14.01 | 1495
23 | 26.74 | 50.1 | 1.36 | 14.03 | 1454
24 | 26.24 | 50.11 | 1.36 | 14.03 | 1429
25 | 26.49 | 50.1 | 1.36 | 14.01 | 1475
26 | 26.48 | 50.11 | 1.36 | 14.03 | 1444
27 | 26.54 | 50.1 | 1.36 | 14.04 | 1481
28 | 26.53 | 50.11 | 1.36 | 14.03 | 1469
29 | 26.24 | 50.1 | 1.36 | 14.02 | 1468
30 | 26.25 | 50.1 | 1.36 | 14.01 | 1490
31 | 26.32 | 50.09 | 1.36 | 14.01 | 1472
32 | 26.29 | 50.1 | 1.36 | 14.01 | 1480
33 | 26.52 | 50.11 | 1.36 | 14.01 | 1434
34 | 26.28 | 50.1 | 1.36 | 14.02 | 1471
35 | 26.39 | 50.1 | 1.36 | 14.01 | 1503
36 | 26.38 | 50.11 | 1.36 | 14.02 | 1489
37 | 26.49 | 50.09 | 1.36 | 14.02 | 1508
38 | 26.46 | 50.1 | 1.36 | 14 | 1489
39 | 26.36 | 50.11 | 1.36 | 14.02 | 1465
40 | 26.48 | 50.1 | 1.36 | 14.02 | 1480
41 | 26.22 | 50.09 | 1.36 | 14.02 | 1485
42 | 26.21 | 50.1 | 1.36 | 14.02 | 1470
43 | 26.27 | 50.1 | 1.36 | 14.02 | 1479
44 | 26.32 | 50.11 | 1.36 | 14 | 1461
45 | 26.38 | 50.1 | 1.36 | 14.03 | 1508
46 | 26.4 | 50.1 | 1.36 | 14.03 | 1516
47 | 26.36 | 50.11 | 1.36 | 14 | 1511
48 | 26.46 | 50.1 | 1.36 | 14 | 1435
49 | 26.4 | 50.1 | 1.36 | 14.02 | 1467
50 | 26.3 | 50.11 | 1.36 | 14
51 | 26.41 | 50.12 | 1.36 | 14
52 | 26.35 | 50.12 | 1.36 | 14.01
53 | 26.4 | 50.11 | 1.36 | 14
54 | 26.47 | 50.09 | 1.36 | 14.01
55 | 26.51 | 50.1 | 1.36 | 14.02
56 | 26.39 | 50.1 | 1.36 | 14.01
57 | 26.49 | 50.1 | 1.36 | 14
58 | 26.41 | 50.11 | 1.36 | 14
59 | 26.43 | 50.11 | 1.36 | 14.01
60 | 26.4 | 50.1 | 1.36 | 13.99
61 | 26.34 | 50.11 | 1.36 | 14.01
62 | 26.22 | 50.12 | 1.36 | 14.01
63 | 26.35 | 50.11 | 1.36 | 14.01
64 | 26.55 | 50.11 | 1.36 | 14.01
65 | 26.45 | 50.1 | 1.36 | 14
66 | 26.51 | 50.1 | 1.36 | 14
67 | 26.61 | 50.09 | 1.36 | 14.01
68 | 26.33 | 50.12 | 1.36 | 14
69 | 26.52 | 50.13 | 1.36 | 14.01
70 | 26.55 | 50.12 | 1.36 | 14.02
71 | 26.6 | 50.1 | 1.36 | 14.01
72 | 26.49 | 50.1 | 1.36 | 14.02
73 | 26.39 | 50.1 | 1.36 | 14
74 | 26.5 | 50.11 | 1.36 | 13.99
75 | 26.41 | 50.11 | 1.36 | 14.02
76 | 26.44 | 50.12 | 1.36 | 14.03
77 | 26.3 | 50.13 | 1.36 | 13.99
78 | 26.36 | 50.12 | 1.36 | 13.95
79 | 26.46 | 50.12 | 1.36 | 14.02
80 | 26.33 | 50.1 | 1.36 | 14.02
81 | 26.37 | 50.13 | 1.36 | 14.03
82 | 26.31 | 50.11 | 1.36 | 14.03
83 | 26.4 | 50.09 | 1.36 | 14.03
84 | 26.39 | 50.13 | 1.36 | 14.04
85 | 26.45 | 50.1 | 1.36 | 14.03
86 | 26.43 | 50.14 | 1.36 | 14.02
87 | 26.51 | 50.13 | 1.36 | 13.97
88 | 26.32 | 50.11 | 1.36 | 13.99
89 | 26.42 | 50.12 | 1.36 | 14.02
90 | 26.43 | 50.12 | 1.36 | 14.03
91 | 26.41 | 50.11 | 1.36 | 14.05
92 | 26.54 | 50.14 | 1.36 | 14
93 | 26.45 | 50.13 | 1.36 | 14.02
94 | 26.54 | 50.13 | 1.36 | 14.03
95 | 26.41 | 50.12 | 1.36 | 14
96 | 26.55 | 50.13 | 1.36 | 14

## After Vibration Test
Battery No. | Mass (g) | Length (mm) | OCV (V) | Diameter (mm) | Capacity (Ah)
1 | 26.41 | 50.12 | 1.36 | 14.01 | 981
2 | 26.32 | 50.13 | 1.36 | 14.02 | 1493
3 | 26.39 | 50.13 | 1.36 | 14.03 | 1496
4 | 26.24 | 50.12 | 1.36 | 14.03 | 1452
5 | 26.41 | 50.14 | 1.36 | 14.02 | 984
6 | 26.46 | 50.12 | 1.36 | 14.02 | 978
7 | 26.36 | 50.13 | 1.36 | 14.04 | 980
8 | 26.32 | 50.12 | 1.36 | 14.03 | 976
9 | 26.33 | 50.08 | 1.36 | 14.02 | 1073
10 | 26.31 | 50.1 | 1.36 | 14.02 | 1483
11 | 26.33 | 50.12 | 1.36 | 14.03 | 1483
12 | 26.37 | 50.12 | 1.36 | 14.02 | 1487
13 | 26.42 | 50.12 | 1.36 | 14.01 | 980
14 | 26.51 | 50.12 | 1.36 | 14.02 | 983
15 | 26.36 | 50.13 | 1.36 | 14.02 | 987
16 | 26.31 | 50.13 | 1.36 | 14.03 | 992
17 | 26.6 | 50.13 | 1.36 | 14.01 | 992
18 | 26.31 | 50.12 | 1.36 | 14.03 | 986
19 | 26.35 | 50.13 | 1.36 | 14.02 | 984
20 | 26.39 | 50.12 | 1.36 | 14.03 | 1130
21 | 26.29 | 50.12 | 1.36 | 14.03 | 1131
22 | 26.28 | 50.13 | 1.36 | 14.03 | 1131
23 | 26.72 | 50.13 | 1.36 | 14.02 | 1136
24 | 26.22 | 50.1 | 1.36 | 14.03 | 1128
25 | 26.49 | 50.1 | 1.36 | 14.01 | 1129
26 | 26.49 | 50.11 | 1.36 | 14.03 | 1129
27 | 26.53 | 50.13 | 1.36 | 14.01 | 1127
28 | 26.53 | 50.12 | 1.36 | 14.03 | 1127
29 | 26.24 | 50.12 | 1.36 | 14.03 | 1128
30 | 26.24 | 50.1 | 1.36 | 14.02 | 1490
31 | 26.32 | 50.09 | 1.36 | 14.01
32 | 26.29 | 50.11 | 1.36 | 14.01
33 | 26.52 | 50.12 | 1.36 | 14.03
34 | 26.28 | 50.09 | 1.36 | 14.03
35 | 26.38 | 50.11 | 1.36 | 14.02
36 | 26.37 | 50.11 | 1.36 | 14.02
37 | 26.45 | 50.1 | 1.36 | 14.03
38 | 26.43 | 50.1 | 1.36 | 14.01
39 | 26.32 | 50.11 | 1.36 | 14.01
40 | 26.48 | 50.1 | 1.36 | 14.03
41 | 26.22 | 50.09 | 1.36 | 14.04
42 | 26.19 | 50.13 | 1.36 | 14.02
43 | 26.24 | 50.12 | 1.36 | 14.02
44 | 26.31 | 50.12 | 1.36 | 14.01
45 | 26.37 | 50.13 | 1.36 | 14.03
46 | 26.38 | 50.13 | 1.36 | 14.02
47 | 26.47 | 50.13 | 1.36 | 14.02
48 | 26.42 | 50.12 | 1.36 | 14.02
49 | 26.38 | 50.12 | 1.36 | 14.03
50 | 26.29 | 50.13 | 1.36 | 14.03
51 | 26.39 | 50.1 | 1.36 | 14.02
52 | 26.33 | 50.1 | 1.36 | 14.03
53 | 26.26 | 50.1 | 1.36 | 14.02
54 | 26.45 | 50.1 | 1.36 | 14.02
55 | 26.5 | 50.13 | 1.36 | 14.02
56 | 26.37 | 50.15 | 1.36 | 14.03
57 | 26.48 | 50.13 | 1.36 | 14.01
58 | 26.4 | 50.13 | 1.36 | 14.03
59 | 26.43 | 50.12 | 1.36 | 14.01
60 | 26.39 | 50.14 | 1.36 | 14.01
61 | 26.34 | 50.13 | 1.36 | 14
62 | 26.21 | 50.13 | 1.36 | 14.02
63 | 26.35 | 50.12 | 1.36 | 14.03
64 | 26.54 | 50.13 | 1.36 | 14.01
65 | 26.44 | 50.14 | 1.36 | 14.02
66 | 26.52 | 50.13 | 1.36 | 14.03
67 | 26.6 | 50.13 | 1.36 | 14.02
68 | 26.31 | 50.13 | 1.36 | 14.02
69 | 26.5 | 50.12 | 1.36 | 14.01
70 | 26.54 | 50.12 | 1.36 | 14.01
71 | 26.59 | 50.13 | 1.36 | 14.01
72 | 26.49 | 50.12 | 1.36 | 14.03

## Comparison Before & After VacT
Battery No | Mass |  |  | OCV |  |  | Capacity
| Before Vacuum Test [g] | After Vacuum Test [g] | Change [%]* (<0.1) | Before Vacuum Test [V] | After Vacuum Test [V] | Change [%]* (<0.1) | Before Vacuum Test [mAh] | After Vacuum Test [mAh] | Change [%]* (<5)
1 | 26.41 | 26.41 | 0 | 1.36 | 1.36 | 0 | 981 | 1499 | 52.80326
2 | 26.34 | 26.33 | -0.03796507 | 1.36 | 1.36 | 0 | 1501 | 1490 | -0.7328448
3 | 26.4 | 26.39 | -0.03787879 | 1.36 | 1.36 | 0 | 1501 | 1480 | -1.399067
4 | 26.27 | 26.25 | -0.07613247 | 1.36 | 1.36 | 0 | 1463 | 1452 | -0.7518797
5 | 26.44 | 26.42 | -0.07564297 | 1.36 | 1.36 | 0 | 1304 | 1457 | 11.73313
6 | 26.5 | 26.49 | -0.03773585 | 1.36 | 1.36 | 0 | 1560 | 1601 | 2.628205
7 | 26.38 | 26.38 | 0 | 1.36 | 1.36 | 0 | 1365 | 1437 | 5.274725
9 | 26.33 | 26.32 | -0.03797949 | 1.36 | 1.36 | 0 | 1497 | 1480 | -1.135605
10 | 26.37 | 26.36 | -0.03792188 | 1.36 | 1.36 | 0 | 1569 | 1573 | 0.2549395
11 | 26.33 | 26.33 | 0 | 1.36 | 1.36 | 0 | 1321 | 1483 | 12.26344
21 | 26.34 | 26.34 | 0 | 1.36 | 1.36 | 0 | 1331 | 1483 | 11.41998
22 | 26.39 | 26.39 | 0 | 1.36 | 1.36 | 0 | 1356 | 1487 | 9.660767
23 | 26.42 | 26.42 | 0 | 1.36 | 1.36 | 0 | 1331 | 1504 | 12.99775
24 | 26.54 | 26.52 | -0.07535795 | 1.36 | 1.36 | 0 | 1341 | 1504 | 12.15511
25 | 26.37 | 26.36 | -0.03792188 | 1.36 | 1.36 | 0 | 1318 | 1478 | 12.13961
26 | 26.33 | 26.34 | 0.03797949 | 1.36 | 1.36 | 0 | 1320 | 1503 | 13.86364
27 | 26.61 | 26.6 | -0.03757986 | 1.36 | 1.36 | 0 | 1347 | 1512 | 12.24944
28 | 26.33 | 26.33 | 0 | 1.36 | 1.36 | 0 | 1316 | 1481 | 12.53799
29 | 26.37 | 26.37 | 0 | 1.36 | 1.36 | 0 | 1319 | 1484 | 12.50948
30 | 26.4 | 26.39 | -0.03787879 | 1.36 | 1.36 | 0 | 1305 | 1491 | 14.25287
31 | 26.31 | 26.3 | -0.03800836 | 1.36 | 1.36 | 0 | 1340 | 1499 | 11.86567
32 | 26.3 | 26.28 | -0.07604563 | 1.36 | 1.36 | 0 | 1334 | 1495 | 12.06897
33 | 26.75 | 26.74 | -0.03738318 | 1.36 | 1.36 | 0 | 1345 | 1454 | 8.104089
34 | 26.24 | 26.24 | 0 | 1.36 | 1.36 | 0 | 1526 | 1529 | 0.1965924
35 | 26.5 | 26.49 | -0.03773585 | 1.36 | 1.36 | 0 | 1550 | 1600 | 3.225806
36 | 26.49 | 26.48 | -0.03775009 | 1.36 | 1.36 | 0 | 1359 | 1444 | 6.254599
37 | 26.54 | 26.54 | 0 | 1.36 | 1.36 | 0 | 1544 | 1585 | 2.65544
38 | 26.53 | 26.53 | 0 | 1.36 | 1.36 | 0 | 1444 | 1469 | 1.731302
39 | 26.25 | 26.24 | -0.03809524 | 1.36 | 1.36 | 0 | 1410 | 1468 | 4.113475
40 | 26.25 | 26.25 | 0 | 1.36 | 1.36 | 0 | 1487 | 1490 | 0.2017485
41 | 26.33 | 26.32 | -0.03797949 | 1.36 | 1.36 | 0 | 1439 | 1472 | 2.293259
42 | 26.3 | 26.29 | -0.03802281 | 1.36 | 1.36 | 0 | 1465 | 1480 | 1.023891
43 | 26.53 | 26.52 | -0.03769318 | 1.36 | 1.36 | 0 | 1437 | 1434 | -0.2087683
44 | 26.3 | 26.28 | -0.07604563 | 1.36 | 1.36 | 0 | 1432 | 1471 | 2.723464
45 | 26.39 | 26.39 | 0 | 1.36 | 1.36 | 0 | 1475 | 1503 | 1.898305
46 | 26.39 | 26.38 | -0.03789314 | 1.36 | 1.36 | 0 | 1447 | 1489 | 2.902557
47 | 26.47 | 26.49 | 0.07555723 | 1.36 | 1.36 | 0 | 1483 | 1508 | 1.685772
48 | 26.45 | 26.46 | 0.03780718 | 1.36 | 1.36 | 0 | 1474 | 1489 | 1.017639
49 | 26.34 | 26.36 | 0.07593014 | 1.36 | 1.36 | 0 | 1458 | 1465 | 0.4801097
50 | 26.48 | 26.48 | 0 | 1.36 | 1.36 | 0 | 1463 | 1480 | 1.161996
51 | 26.23 | 26.22 | -0.03812429 | 1.36 | 1.36 | 0 | 1471 | 1485 | 0.9517335
52 | 26.21 | 26.21 | 0 | 1.36 | 1.36 | 0 | 1458 | 1470 | 0.8230453
53 | 26.26 | 26.27 | 0.03808073 | 1.36 | 1.36 | 0 | 1472 | 1479 | 0.4755435
54 | 26.32 | 26.32 | 0 | 1.36 | 1.36 | 0 | 1468 | 1461 | -0.4768392
55 | 26.38 | 26.38 | 0 | 1.36 | 1.36 | 0 | 1475 | 1508 | 2.237288
56 | 26.4 | 26.4 | 0 | 1.36 | 1.36 | 0 | 1475 | 1516 | 2.779661
57 | 26.37 | 26.36 | -0.03792188 | 1.36 | 1.36 | 0 | 1477 | 1511 | 2.301963
58 | 26.45 | 26.46 | 0.03780718 | 1.36 | 1.36 | 0 | 1435 | 1435 | 0
59 | 26.4 | 26.4 | 0 | 1.36 | 1.36 | 0 | 1438 | 1467 | 2.01669
60 | 26.31 | 26.3 | -0.03800836 | 1.36 | 1.36 | 0 | 1423 | 1423 | 0
61 | 26.41 | 26.41 | 0 | 1.36 | 1.36 | 0 | 1480 | 1480 | 0
62 | 26.34 | 26.35 | 0.03796507 | 1.36 | 1.36 | 0 | 1472 | 1472 | 0
63 | 26.41 | 26.4 | -0.03786445 | 1.36 | 1.36 | 0 | 1478 | 1478 | 0
64 | 26.46 | 26.47 | 0.03779289 | 1.36 | 1.36 | 0 | 1485 | 1485 | 0
65 | 26.52 | 26.51 | -0.03770739 | 1.36 | 1.36 | 0 | 1467 | 1467 | 0
66 | 26.39 | 26.39 | 0 | 1.36 | 1.36 | 0 | 1489 | 1489 | 0
67 | 26.5 | 26.49 | -0.03773585 | 1.36 | 1.36 | 0 | 1499 | 1499 | 0
68 | 26.42 | 26.41 | -0.03785011 | 1.36 | 1.36 | 0 | 1483 | 1483 | 0
69 | 26.44 | 26.43 | -0.03782148 | 1.36 | 1.36 | 0 | 1481 | 1481 | 0
70 | 26.4 | 26.4 | 0 | 1.36 | 1.36 | 0 | 1488 | 1488 | 0
71 | 26.35 | 26.34 | -0.03795066 | 1.36 | 1.36 | 0 | 1490 | 1490 | 0
72 | 26.23 | 26.22 | -0.03812429 | 1.36 | 1.36 | 0 | 1469 | 1469 | 0
73 | 26.36 | 26.35 | -0.03793627 | 1.36 | 1.36 | 0 | 1448 | 1448 | 0
74 | 26.57 | 26.55 | -0.07527286 | 1.36 | 1.36 | 0 | 1508 | 1508 | 0
75 | 26.45 | 26.45 | 0 | 1.36 | 1.36 | 0 | 1524 | 1524 | 0
76 | 26.53 | 26.51 | -0.07538636 | 1.36 | 1.36 | 0 | 1523 | 1523 | 0
77 | 26.62 | 26.61 | -0.03756574 | 1.36 | 1.36 | 0 | 1501 | 1501 | 0
78 | 26.33 | 26.33 | 0 | 1.36 | 1.36 | 0 | 1410 | 1410 | 0
79 | 26.52 | 26.52 | 0 | 1.36 | 1.36 | 0 | 1465 | 1465 | 0
80 | 26.56 | 26.55 | -0.0376506 | 1.36 | 1.36 | 0 | 1491 | 1491 | 0
81 | 26.61 | 26.6 | -0.03757986 | 1.36 | 1.36 | 0 | 1545 | 1545 | 0
82 | 26.5 | 26.49 | -0.03773585 | 1.36 | 1.36 | 0 | 1530 | 1530 | 0
83 | 26.39 | 26.39 | 0 | 1.36 | 1.36 | 0 | 1536 | 1536 | 0
84 | 26.5 | 26.5 | 0 | 1.36 | 1.36 | 0 | 1527 | 1527 | 0
85 | 26.41 | 26.41 | 0 | 1.36 | 1.36 | 0 | 1479 | 1479 | 0
86 | 26.45 | 26.44 | -0.03780718 | 1.36 | 1.36 | 0 | 1459 | 1459 | 0
87 | 26.31 | 26.3 | -0.03800836 | 1.36 | 1.36 | 0 | 1522 | 1522 | 0
88 | 26.36 | 26.36 | 0 | 1.36 | 1.36 | 0 | 1523 | 1523 | 0
89 | 26.47 | 26.46 | -0.03777862 | 1.36 | 1.36 | 0 | 1527 | 1527 | 0
90 | 26.33 | 26.33 | 0 | 1.36 | 1.36 | 0 | 1505 | 1505 | 0
91 | 26.38 | 26.37 | -0.03790751 | 1.36 | 1.36 | 0 | 1509 | 1509 | 0
92 | 26.31 | 26.31 | 0 | 1.36 | 1.36 | 0 | 1505 | 1505 | 0
93 | 26.42 | 26.4 | -0.07570023 | 1.36 | 1.36 | 0 | 1522 | 1522 | 0
94 | 26.4 | 26.39 | -0.03787879 | 1.36 | 1.36 | 0 | 1507 | 1507 | 0
95 | 26.42 | 26.45 | 0.1135503 | 1.36 | 1.36 | 0 | 1520 | 1520 | 0
96 | 26.4 | 26.43 | 0.1136364 | 1.36 | 1.36 | 0 | 1504 | 1504 | 0
97 | 26.48 | 26.51 | 0.1132931 | 1.36 | 1.36 | 0 | 1392 | 1392 | 0
98 | 26.29 | 26.32 | 0.1141118 | 1.36 | 1.36 | 0 | 1489 | 1489 | 0
99 | 26.39 | 26.42 | 0.1136794 | 1.36 | 1.36 | 0 | 1497 | 1497 | 0
100 | 26.4 | 26.43 | 0.1136364 | 1.36 | 1.36 | 0 | 1451 | 1451 | 0
| 26.39 | 26.41 | 0.07578628 | 1.36 | 1.36 | 0 | 1418 | 1418 | 0
| 26.51 | 26.54 | 0.1131648 | 1.36 | 1.36 | 0 | 1496 | 1496 | 0
| 26.43 | 26.45 | 0.07567159 | 1.36 | 1.36 | 0 | 1472 | 1472 | 0
| 26.52 | 26.54 | 0.07541478 | 1.36 | 1.36 | 0 | 1501 | 1501 | 0
| 26.37 | 26.41 | 0.1516875 | 1.36 | 1.36 | 0 | 1471 | 1471 | 0
| 26.53 | 26.55 | 0.07538636 | 1.36 | 1.36 | 0 | 1479 | 1479 | 0

## Comparison Before & After VibT
Battery No | Mass |  |  | OCV |  |  | Capacity
| Before VibrationTest [g] | After Vibration Test [g] | Change [%]* (<0.1) | Before Vibration Test [V] | After Vibration Test [V] | Change [%]* (<0.1) | Before Vibration Test [mAh] | After Vibration Test [mAh] | Change [%]* (<5)
Key:
1 | 26.24 | 26.23 | -0.03810976 | 1.36 | 1.36 | 0 | 1499 | 981 | -34.55637
2 | 26.33 | 26.32 | -0.03797949 | 1.36 | 1.36 | 0 | 1490 | 1495 | 0.3355705
3 | 26.39 | 26.39 | 0 | 1.36 | 1.36 | 0 | 1490 | 1501 | 0.738255 | Set 1 | Set 2 | Set 3 | Set 4 | Spare
4 | 26.25 | 26.24 | -0.03809524 | 1.36 | 1.36 | 0 | 1452 | 1520 | 4.683196
5 | 26.42 | 26.41 | -0.03785011 | 1.36 | 1.36 | 0 | 1457 | 984 | -32.46397
6 | 26.47 | 26.46 | -0.03777862 | 1.36 | 1.36 | 0 | 1601 | 1600 | -0.06246096
7 | 26.38 | 26.36 | -0.07581501 | 1.36 | 1.36 | 0 | 1437 | 980 | -31.80237
9 | 26.32 | 26.32 | 0 | 1.36 | 1.36 | 0 | 1480 | 1550 | 4.72973
10 | 26.34 | 26.33 | -0.03796507 | 1.36 | 1.36 | 0 | 1573 | 1600 | 1.716465
11 | 26.33 | 26.31 | -0.07595898 | 1.36 | 1.36 | 0 | 1483 | 1483 | 0
21 | 26.34 | 26.33 | -0.03796507 | 1.36 | 1.36 | 0 | 1483 | 1483 | 0
22 | 26.39 | 26.37 | -0.07578628 | 1.36 | 1.36 | 0 | 1487 | 1487 | 0
23 | 26.42 | 26.42 | 0 | 1.36 | 1.36 | 0 | 1504 | 980 | -34.84043
24 | 26.52 | 26.51 | -0.03770739 | 1.36 | 1.36 | 0 | 1504 | 983 | -34.64096
25 | 26.36 | 26.36 | 0 | 1.36 | 1.36 | 0 | 1478 | 987 | -33.22057
26 | 26.34 | 26.31 | -0.1138952 | 1.36 | 1.36 | 0 | 1503 | 992 | -33.99867
27 | 26.6 | 26.6 | 0 | 1.36 | 1.36 | 0 | 1512 | 992 | -34.39153
28 | 26.33 | 26.31 | -0.07595898 | 1.36 | 1.36 | 0 | 1481 | 986 | -33.42336
29 | 26.37 | 26.35 | -0.07584376 | 1.36 | 1.36 | 0 | 1484 | 984 | -33.69272
30 | 26.39 | 26.39 | 0 | 1.36 | 1.36 | 0 | 1491 | 1130 | -24.21194
31 | 26.3 | 26.29 | -0.03802281 | 1.36 | 1.36 | 0 | 1499 | 1131 | -24.5497
32 | 26.28 | 26.28 | 0 | 1.36 | 1.36 | 0 | 1495 | 1131 | -24.34783
33 | 26.74 | 26.72 | -0.07479432 | 1.36 | 1.36 | 0 | 1454 | 1136 | -21.8707
34 | 26.24 | 26.22 | -0.07621951 | 1.36 | 1.36 | 0 | 1529 | 1603 | 4.839765
35 | 26.49 | 26.49 | 0 | 1.36 | 1.36 | 0 | 1590 | 1595 | 0.3144654
36 | 26.48 | 26.49 | 0.03776435 | 1.36 | 1.36 | 0 | 1444 | 1129 | -21.8144
37 | 26.54 | 26.53 | -0.03767898 | 1.36 | 1.36 | 0 | 1585 | 1601 | 1.009464
38 | 26.53 | 26.53 | 0 | 1.36 | 1.36 | 0 | 1469 | 1490 | 1.429544
39 | 26.24 | 26.24 | 0 | 1.36 | 1.36 | 0 | 1468 | 1509 | 2.792916
40 | 26.25 | 26.24 | -0.03809524 | 1.36 | 1.36 | 0 | 1490 | 1490 | 0
41 | 26.32 | 26.32 | 0 | 1.36 | 1.36 | 0 | 1472 | 1495 | 1.5625
42 | 26.29 | 26.29 | 0 | 1.36 | 1.36 | 0 | 1480 | 1530 | 3.378378
43 | 26.52 | 26.52 | 0 | 1.36 | 1.36 | 0 | 1434 | 1437 | 0.209205
44 | 26.28 | 26.28 | 0 | 1.36 | 1.36 | 0 | 1471 | 1520 | 3.331067
45 | 26.39 | 26.38 | -0.03789314 | 1.36 | 1.36 | 0 | 1503 | 1503 | 0
46 | 26.38 | 26.37 | -0.03790751 | 1.36 | 1.36 | 0 | 1489 | 1530 | 2.753526
47 | 26.49 | 26.47 | -0.07550019 | 1.36 | 1.36 | 0 | 1508 | 1490 | -1.193634
48 | 26.46 | 26.43 | -0.1133787 | 1.36 | 1.36 | 0 | 1489 | 1489 | 0
49 | 26.36 | 26.32 | -0.1517451 | 1.36 | 1.36 | 0 | 1465 | 1465 | 0
50 | 26.48 | 26.48 | 0 | 1.36 | 1.36 | 0 | 1480 | 1480 | 0
51 | 26.22 | 26.22 | 0 | 1.36 | 1.36 | 0 | 1485 | 1485 | 0
52 | 26.21 | 26.19 | -0.07630675 | 1.36 | 1.36 | 0 | 1470 | 1470 | 0
53 | 26.27 | 26.26 | -0.03806624 | 1.36 | 1.36 | 0 | 1470 | 1479 | 0.6122449
54 | 26.32 | 26.31 | -0.03799392 | 1.36 | 1.36 | 0 | 1461 | 1461 | 0
55 | 26.38 | 26.37 | -0.03790751 | 1.36 | 1.36 | 0 | 1508 | 1508 | 0
56 | 26.4 | 26.38 | -0.07575758 | 1.36 | 1.36 | 0 | 1516 | 1516 | 0
57 | 26.36 | 26.35 | -0.03793627 | 1.36 | 1.36 | 0 | 1511 | 1511 | 0
58 | 26.46 | 26.42 | -0.1511716 | 1.36 | 1.36 | 0 | 1435 | 1435 | 0
59 | 26.4 | 26.38 | -0.07575758 | 1.36 | 1.36 | 0 | 1475 | 1467 | -0.5423729
60 | 26.3 | 26.29 | -0.03802281 | 1.36 | 1.36 | 0 |  |  | #DIV/0!
61 | 26.41 | 26.39 | -0.07572889 | 1.36 | 1.36 | 0 |  |  | #DIV/0!
62 | 26.35 | 26.33 | -0.07590133 | 1.36 | 1.36 | 0 |  |  | #DIV/0!
63 | 26.4 | 26.39 | -0.03787879 | 1.36 | 1.36 | 0 |  |  | #DIV/0!
64 | 26.47 | 26.45 | -0.07555723 | 1.36 | 1.36 | 0 |  |  | #DIV/0!
65 | 26.51 | 26.5 | -0.03772161 | 1.36 | 1.36 | 0 |  |  | #DIV/0!
66 | 26.39 | 26.37 | -0.07578628 | 1.36 | 1.36 | 0 |  |  | #DIV/0!
67 | 26.49 | 26.48 | -0.03775009 | 1.36 | 1.36 | 0 |  |  | #DIV/0!
68 | 26.41 | 26.4 | -0.03786445 | 1.36 | 1.36 | 0 |  |  | #DIV/0!
69 | 26.43 | 26.43 | 0 | 1.36 | 1.36 | 0 |  |  | #DIV/0!
70 | 26.4 | 26.39 | -0.03787879 | 1.36 | 1.36 | 0 |  |  | #DIV/0!
71 | 26.34 | 26.34 | 0 | 1.36 | 1.36 | 0 |  |  | #DIV/0!
72 | 26.22 | 26.21 | -0.03813883 | 1.36 | 1.36 | 0 |  |  | #DIV/0!
73 | 26.35 | 26.35 | 0 | 1.36 | 1.36 | 0 |  |  | #DIV/0!
74 | 26.55 | 26.54 | -0.03766478 | 1.36 | 1.36 | 0 |  |  | #DIV/0!
75 | 26.45 | 26.44 | -0.03780718 | 1.36 | 1.36 | 0 |  |  | #DIV/0!
76 | 26.51 | 26.52 | 0.03772161 | 1.36 | 1.36 | 0 |  |  | #DIV/0!
77 | 26.61 | 26.6 | -0.03757986 | 1.36 | 1.36 | 0 |  |  | #DIV/0!
78 | 26.33 | 26.31 | -0.07595898 | 1.36 | 1.36 | 0 |  |  | #DIV/0!
79 | 26.52 | 26.5 | -0.07541478 | 1.36 | 1.36 | 0 |  |  | #DIV/0!
80 | 26.55 | 26.54 | -0.03766478 | 1.36 | 1.36 | 0 |  |  | #DIV/0!
81 | 26.6 | 26.59 | -0.03759398 | 1.36 | 1.36 | 0 |  |  | #DIV/0!
82 | 26.49 | 26.49 | 0 | 1.36 | 1.36 | 0 |  |  | #DIV/0!
83 | 26.39 |  | -100 | 1.36 | 1.36 | 0 |  |  | #DIV/0!
84 | 26.5 |  | -100 | 1.36 | 1.36 | 0 |  |  | #DIV/0!
85 | 26.41 |  | -100 | 1.36 | 1.36 | 0 |  |  | #DIV/0!
86 | 26.44 |  | -100 | 1.36 | 1.36 | 0 |  |  | #DIV/0!
87 | 26.3 |  | -100 | 1.36 | 1.36 | 0 |  |  | #DIV/0!
88 | 26.36 |  | -100 | 1.36 | 1.36 | 0 |  |  | #DIV/0!
89 | 26.46 |  | -100 | 1.36 | 1.36 | 0 |  |  | #DIV/0!
90 | 26.33 |  | -100 | 1.36 | 1.36 | 0 |  |  | #DIV/0!
91 | 26.37 |  | -100 | 1.36 | 1.36 | 0 |  |  | #DIV/0!
92 | 26.31 |  | -100 | 1.36 | 1.36 | 0 |  |  | #DIV/0!
93 | 26.4 |  | -100 | 1.36 | 1.36 | 0 |  |  | #DIV/0!
94 | 26.39 |  | -100 | 1.36 | 1.36 | 0 |  |  | #DIV/0!
95 | 26.45 |  | -100 | 1.36 | 1.36 | 0 |  |  | #DIV/0!
96 | 26.43 |  | -100 | 1.36 | 1.36 | 0 |  |  | #DIV/0!
| 26.51 |  | -100 | 1.36 | 1.36 | 0 |  |  | #DIV/0!
| 26.32 |  | -100 | 1.36 | 1.36 | 0 |  |  | #DIV/0!
| 26.42 |  | -100 | 1.36 | 1.36 | 0 |  |  | #DIV/0!
| 26.43 |  | -100 | 1.36 | 1.36 | 0 |  |  | #DIV/0!
| 26.41 |  | -100 | 1.36 | 1.36 | 0 |  |  | #DIV/0!
| 26.54 |  | -100 | 1.36 | 1.36 | 0 |  |  | #DIV/0!
| 26.45 |  | -100 | 1.36 | 1.36 | 0 |  |  | #DIV/0!
| 26.54 |  | -100 | 1.36 | 1.36 | 0 |  |  | #DIV/0!
| 26.41 |  | -100 | 1.36 | 1.36 | 0 |  |  | #DIV/0!
| 26.55 |  | -100 | 1.36 | 1.36 | 0 |  |  | #DIV/0!

## Selected Batteries
BIRDS-5 FM SELECTED BATTERIES
SET 1 | [5 empty] | SET 2
| Cell No. | OCV [V] | Mass [g] | Capacity [Ah] | Impedance [mΩ] |  | Cell No. | OCV [V] | Mass [g] | Capacity [Ah] | Impedance [mΩ]
Series 1 | 4 | 1.36 | 26.24 | 1520 | 68.6 | Series 1 | 35 | 1.36 | 26.49 | 1595 | 68.1
| 3 | 1.36 | 26.39 | 1501 | 68.7 |  | 34 | 1.36 | 26.22 | 1603 | 68.1
| 2 | 1.36 | 26.32 | 1495 | 68.7 |  | 38 | 1.36 | 26.53 | 1490 | 68.1
Series 2 | 9 | 1.36 | 26.32 | 1550 | 67.5 | Series 2 | 39 | 1.36 | 26.24 | 1509 | 69.4
| 10 | 1.36 | 26.33 | 1600 | 67.5 |  | 41 | 1.36 | 26.32 | 1495 | 69.4
| 6 | 1.36 | 26.46 | 1600 | 67.5 |  | 42 | 1.36 | 26.29 | 1530 | 69.4
SET 3 | [5 empty] | SET 4
| Cell No. | OCV [V] | Mass [g] | Capacity [Ah] | Impedance [mΩ] |  | Cell No. | OCV [V] | Mass [g] | Capacity [Ah] | Impedance [mΩ]
Series 1 | 43 | 1.36 | 26.52 | 1437 | 70 | Series 1 | 48 | 1.36 | 26.43 | 1489 | 65.7
| 44 | 1.36 | 26.28 | 1520 | 70 |  | 50 | 1.36 | 26.48 | 1480 | 65.7
| 37 | 1.36 | 26.53 | 1601 | 70.1 |  | 49 | 1.36 | 26.32 | 1465 | 65.1
Series 2 | 46 | 1.36 | 26.37 | 1530 | 70 | Series 2 | 58 | 1.36 | 26.42 | 1435 | 65.7
| 47 | 1.36 | 26.45 | 1490 | 70 |  | 56 | 1.36 | 26.38 | 1475 | 65.8
| 53 | 1.36 | 26.24 | 1479 | 70.1 |  | 54 | 1.36 | 26.31 | 1468 | 65.8
SET 5
| Cell No. | OCV [V] | Mass [g] | Capacity [Ah] | Impedance [mΩ]
Series 1 | 59 | 1.36 | 26.38 | 1467 | 68.9
| 55 | 1.36 | 26.37 | 1475 | 68.8
| 51 | 1.36 | 26.22 | 1472 | 68.7
Series 2 | 52 | 1.36 | 26.19 | 1470 | 70.3
| 57 | 1.36 | 26.35 | 1477 | 70
| 60 | 1.36 | 26.29 | 1423 | 70.2