## 1U +Z
1U +Z 1 |  |  | 1U +Z 2 |  |  | 1U +Z 3 |  |  | 1U +Z Spare
I/Ma | V/V | P/Mw | I/Ma | V/V | P/Mw | I/Ma | V/V | P/Mw | I/Ma | V/V | P/Mw
0 | 5.25 | 0 | 0 | 5.36 | 0 | 0 | 5.256 | 0 | 0 | 5.207 | 0
50 | 5.16 | 258 | 50 | 5.24 | 262 | 50 | 5.151 | 257.55 | 50 | 5.17 | 258.5
100 | 5.076 | 507.6 | 100 | 5.141 | 514.1 | 100 | 5.067 | 506.7 | 100 | 5.133 | 513.3
150 | 5.004 | 750.6 | 150 | 5.042 | 756.3 | 150 | 4.985 | 747.75 | 150 | 5.093 | 763.95
200 | 4.928 | 985.6 | 200 | 4.951 | 990.2 | 200 | 4.89 | 978 | 200 | 5.047 | 1009.4
250 | 4.841 | 1210.25 | 250 | 4.853 | 1213.25 | 250 | 4.801 | 1200.25 | 250 | 4.997 | 1249.25
300 | 4.752 | 1425.6 | 300 | 4.75 | 1425 | 300 | 4.705 | 1411.5 | 300 | 4.933 | 1479.9
350 | 4.649 | 1627.15 | 350 | 4.643 | 1625.05 | 350 | 4.589 | 1606.15 | 352 | 4.84 | 1703.68
370 | 4.596 | 1700.52 | 370 | 4.577 | 1693.49 | 370 | 4.524 | 1673.88 | 360 | 4.823 | 1736.28
380 | 4.567 | 1735.46 | 380 | 4.547 | 1727.86 | 380 | 4.485 | 1704.3 | 370 | 4.796 | 1774.52
390 | 4.535 | 1768.65 | 390 | 4.5 | 1755 | 390 | 4.455 | 1737.45 | 380 | 4.77 | 1812.6
400 | 4.483 | 1793.2 | 400 | 4.432 | 1772.8 | 400 | 4.396 | 1758.4 | 390 | 4.691 | 1829.49
410 | 4.35 | 1783.5 | 410 | 4.275 | 1752.75 | 410 | 4.177 | 1712.57 | 420 | 3.621 | 1520.82
420 | 3.94 | 1654.8 | 420 | 3.675 | 1543.5 | 420 | 3.621 | 1520.82

## 1U +Y
2022/01/01 11:24H BIRDS-5 1U +Y
1U +Y 1 |  |  | 1U +Y 2 |  |  | 1U +Y 3
I/Ma | V/V | P/Mw | I/Ma | V/V | P/Mw | I/Ma | V/V | P/Mw
0 | 5.34 | 0 | 0 | 5.31 | 0 | 0 | 5.28 | 0
50 | 5.225 | 261.25 | 50 | 5.176 | 258.8 | 50 | 5.128 | 256.4
100 | 5.132 | 513.2 | 100 | 5.094 | 509.4 | 100 | 5.034 | 503.4
150 | 5.044 | 756.6 | 150 | 5.025 | 753.75 | 150 | 4.95 | 742.5
200 | 4.955 | 991 | 200 | 4.948 | 989.6 | 200 | 4.863 | 972.6
250 | 4.871 | 1217.75 | 250 | 4.866 | 1216.5 | 250 | 4.777 | 1194.25
300 | 4.779 | 1433.7 | 300 | 4.775 | 1432.5 | 300 | 4.679 | 1403.7
350 | 4.66 | 1631 | 350 | 4.67 | 1634.5 | 350 | 4.569 | 1599.15
360 | 4.636 | 1668.96 | 370 | 4.607 | 1704.59 | 360 | 4.543 | 1635.48
380 | 4.576 | 1738.88 | 380 | 4.572 | 1737.36 | 370 | 4.514 | 1670.18
390 | 4.526 | 1765.14 | 390 | 4.52 | 1762.8 | 380 | 4.486 | 1704.68
400 | 4.469 | 1787.6 | 400 | 4.352 | 1740.8 | 390 | 4.443 | 1732.77
410 | 4.18 | 1713.8 | 410 | 3.893 | 1596.13 | 400 | 4.391 | 1756.4
420 | 3.702 | 1554.84 |  |  |  | 410 | 4.22 | 1730.2
|  | 0 |  |  |  | 420 | 3.802 | 1596.84
0

## 1U -Y
2022-02-25
1U -Y 1 |  |  | 1U -Y 2 |  |  | 1U -Y 3 |  |  | 1U -Y (+y) Spare BIRDS 5S |  |  | Sagami Tsushin Panel
I/Ma | V/V | 0 | I/Ma | V/V | P/Mw | I/Ma | V/V | P/Mw | I/Ma | V/V | P/Mw | I/Ma | V/V | P/Mw
0 | 5.31 | 0 | 0 | 5.103 | 0 | 0 | 5.351 | 0 | 0 | 5.351 | 0 | 0 | 5.351 | 0
50 | 5.156 | 257.8 | 50 | 5.04 | 252 | 50 | 5.211 | 260.55 | 50 | 5.211 | 260.55 | 50 | 5.211 | 260.55
100 | 5.062 | 506.2 | 100 | 4.982 | 498.2 | 100 | 5.126 | 512.6 | 100 | 5.126 | 512.6 | 100 | 5.126 | 512.6
150 | 4.972 | 745.8 | 150 | 4.92 | 738 | 150 | 5.043 | 756.45 | 150 | 5.043 | 756.45 | 150 | 5.043 | 756.45
200 | 4.893 | 978.6 | 200 | 4.852 | 970.4 | 200 | 4.951 | 990.2 | 200 | 4.951 | 990.2 | 200 | 4.951 | 990.2
250 | 4.813 | 1203.25 | 250 | 4.777 | 1194.25 | 250 | 4.861 | 1215.25 | 250 | 4.861 | 1215.25 | 250 | 4.861 | 1215.25
300 | 4.734 | 1420.2 | 300 | 4.696 | 1408.8 | 300 | 4.776 | 1432.8 | 300 | 4.776 | 1432.8 | 300 | 4.776 | 1432.8
350 | 4.621 | 1617.35 | 350 | 4.585 | 1604.75 | 350 | 4.667 | 1633.45 | 350 | 4.667 | 1633.45 | 350 | 4.667 | 1633.45
360 | 4.59 | 1652.4 | 360 | 4.555 | 1639.8 | 360 | 4.632 | 1667.52 | 360 | 4.632 | 1667.52 | 360 | 4.632 | 1667.52
370 | 4.558 | 1686.46 | 370 | 4.522 | 1673.14 | 370 | 4.599 | 1701.63 | 370 | 4.599 | 1701.63 | 370 | 4.599 | 1701.63
380 | 4.523 | 1718.74 | 380 | 4.487 | 1705.06 | 380 | 4.554 | 1730.52 | 380 | 4.554 | 1730.52 | 380 | 4.554 | 1730.52
390 | 4.479 | 1746.81 | 390 | 4.376 | 1706.64 | 390 | 4.511 | 1759.29 | 390 | 4.511 | 1759.29 | 390 | 4.511 | 1759.29
400 | 4.374 | 1749.6 | 400 | 3.941 | 1576.4 | 400 | 4.444 | 1777.6 | 400 | 4.444 | 1777.6 | 400 | 4.444 | 1777.6
411 | 3.86 | 1586.46 |  |  |  | 411 | 3.991 | 1640.301 | 411 | 3.991 | 1640.301 | 411 | 3.991 | 1640.301

## 1U -X
1U -X 1 |  |  | 1U -X 2 |  |  | 1U -X 3
I/Ma | V/V | P/Mw | I/Ma | V/V | P/Mw | I/Ma | V/V | P/Mw
0 | 5.35 | 0 | 0 | 5.35 | 0 | 0 | 5.34 | 0
50 | 5.224 | 261.2 | 50 | 5.252 | 262.6 | 50 | 5.22 | 261
100 | 5.141 | 514.1 | 100 | 5.15 | 515 | 100 | 5.129 | 512.9
150 | 5.057 | 758.55 | 150 | 5.056 | 758.4 | 150 | 5.023 | 753.45
200 | 4.972 | 994.4 | 200 | 4.962 | 992.4 | 200 | 4.941 | 988.2
250 | 4.883 | 1220.75 | 250 | 4.873 | 1218.25 | 250 | 4.86 | 1215
300 | 4.776 | 1432.8 | 300 | 4.774 | 1432.2 | 300 | 4.773 | 1431.9
350 | 4.65 | 1627.5 | 350 | 4.656 | 1629.6 | 350 | 4.659 | 1630.65
370 | 4.582 | 1695.34 | 370 | 4.597 | 1700.89 | 370 | 4.603 | 1703.11
380 | 4.547 | 1727.86 | 380 | 4.561 | 1733.18 | 380 | 4.567 | 1735.46
390 | 4.501 | 1755.39 | 390 | 4.518 | 1762.02 | 390 | 4.521 | 1763.19
400 | 4.4 | 1760 | 400 | 4.36 | 1744 | 400 | 4.441 | 1776.4
410 | 3.98 | 1631.8 | 410 | 3.94 | 1615.4 | 410 | 4.05 | 1660.5

## 2U +Y
2U +Y
I/Ma | V/V | P/Mw
0 | 5.275 | 0
50 | 5.212 | 260.6
100 | 5.153 | 515.3
150 | 5.097 | 764.55
200 | 5.041 | 1008.2
250 | 4.985 | 1246.25
300 | 4.928 | 1478.4
350 | 4.87 | 1704.5
400 | 4.816 | 1926.4
450 | 4.762 | 2142.9
500 | 4.708 | 2354
550 | 4.647 | 2555.85
600 | 4.58 | 2748
650 | 4.476 | 2909.4
670 | 4.426 | 2965.42
680 | 4.371 | 2972.28
690 | 4.151 | 2864.19
700 | 3.938 | 2756.6

## 2U -Y
2U -Y
I/Ma | V/V | P/Mw
0 | 5.279 | 0
50 | 5.212 | 260.6
100 | 5.152 | 515.2
150 | 5.097 | 764.55
200 | 5.037 | 1007.4
250 | 4.991 | 1247.75
300 | 4.935 | 1480.5
350 | 4.892 | 1712.2
400 | 4.827 | 1930.8
450 | 4.774 | 2148.3
500 | 4.706 | 2353
550 | 4.649 | 2556.95
600 | 4.574 | 2744.4
650 | 4.473 | 2907.45
670 | 4.398 | 2946.66
680 | 4.271 | 2904.28
690 | 4.019 | 2773.11
700 | 3.6 | 2520

## 2U -X
2U -X
I/Ma | V/V | P/Mw
0 | 5.255 | 0
50 | 5.187 | 259.35
100 | 5.125 | 512.5
150 | 5.065 | 759.75
200 | 5.005 | 1001
250 | 4.945 | 1236.25
300 | 4.89 | 1467
350 | 4.84 | 1694
400 | 4.781 | 1912.4
450 | 4.718 | 2123.1
500 | 4.652 | 2326
550 | 4.585 | 2521.75
600 | 4.505 | 2703
650 | 4.36 | 2834
660 | 4.26 | 2811.6
670 | 4.06 | 2720.2
680 | 3.779 | 2569.72
0

## -Z panels
1U -Z 1 |  |  | 1U -Z 2 |  |  | 1U -Z 3 |  |  | 1U -Z 4 |  |  | 1U -Z Spare
I/mA | V/V | P/mW | I/mA | V/V | P/mW | I/mA | V/V | P/mW | I/mA | V/V | P/mW | I/mA | V/V | P/mW
0 | 5.39 | 0 | 0 | 5.38 | 0 | 0 | 5.38 | 0 | 0 | 5.39 | 0 | 0 | 5.291 | 0
50 | 5.26 | 263 | 50 | 5.262 | 263.1 | 50 | 5.273 | 263.65 | 50 | 5.268 | 263.4 | 50 | 4.87 | 243.5
100 | 5.148 | 514.8 | 100 | 5.174 | 517.4 | 100 | 5.157 | 515.7 | 100 | 5.169 | 516.9 | 100 | 4.695 | 469.5
150 | 5.022 | 753.3 | 150 | 5.083 | 762.45 | 150 | 5.051 | 757.65 | 150 | 5.07 | 760.5 | 150 | 4.634 | 695.1
200 | 4.911 | 982.2 | 200 | 4.992 | 998.4 | 200 | 4.954 | 990.8 | 200 | 4.972 | 994.4 | 200 | 4.64 | 928
250 | 4.805 | 1201.25 | 250 | 4.897 | 1224.25 | 250 | 4.853 | 1213.25 | 250 | 4.867 | 1216.75 | 250 | 4.477 | 1119.25
300 | 4.685 | 1405.5 | 300 | 4.794 | 1438.2 | 300 | 4.747 | 1424.1 | 300 | 4.766 | 1429.8 | 300 | 4.309 | 1292.7
350 | 4.54 | 1589 | 350 | 4.668 | 1633.8 | 350 | 4.626 | 1619.1 | 350 | 4.644 | 1625.4 | 350 | 4.112 | 1439.2
370 | 4.468 | 1653.16 | 370 | 4.6 | 1702 | 370 | 4.557 | 1686.09 | 370 | 4.577 | 1693.49 | 360 | 4.088 | 1471.68
380 | 4.415 | 1677.7 | 380 | 4.559 | 1732.42 | 380 | 4.523 | 1718.74 | 380 | 4.54 | 1725.2 | 372 | 4.04 | 1502.88
390 | 4.361 | 1700.79 | 390 | 4.506 | 1757.34 | 390 | 4.483 | 1748.37 | 390 | 4.488 | 1750.32 | 380 | 4.018 | 1526.84
400 | 4.302 | 1720.8 | 400 | 4.44 | 1776 | 400 | 4.433 | 1773.2 | 400 | 4.438 | 1775.2 | 390 | 3.967 | 1547.13
410 | 4.14 | 1697.4 | 410 | 4.2 | 1722 | 410 | 4.3 | 1763 | 410 | 4.25 | 1742.5 | 400 | 3.3 | 1320
420 | 3.671 | 1541.82 | 420 | 3.674 | 1543.08 | 420 | 3.815 | 1602.3 | 420 | 3.806 | 1598.52
0
0